## Sheet1
Mixture ID: Free Fibers (Core) |  |  |  |  | Design Proportions (Non SSD) |  | Actual Batched Proportions |  | Yielded Proportions
YD | Design Batch Size (ft3): |  | 0.08
Cementitious Materials |  |  |  | SG | Amount (lb/yd3) | Volume (ft3) | Amount (lb) | Volume (ft3) | Amount (lb/yd3) | Volume (ft3)
CM1 | Type 1 Portland Cement |  |  | 3.15 | 284 | 1.444851 | 0.8414815 | 0.004281041
CM2 | Fly Ash |  |  | 2.38 | 369.2 | 2.485994 | 1.093926 | 0.007365909
CM3 | Slag |  |  | 2.9 | 56.8 | 0.3138815 | 0.1682963 | 0.0009300193
Total Cementitious Materials: |  |  |  |  | 710 | 4.244727 | 2.103704 | 0.01257697
Fibers
F1 | Fibermesh 150 |  |  | 0.91 | 5 | 0.08805297 | 0.01481481 | 0.0002608977
Total Fibers: |  |  |  |  | 5 | 0.08805297 | 0.01481481 | 0.0002608977
Aggregates
A1 | Poraver (0.5mm - 1.0mm) | Abs: | 25% | 0.47 | 120 | 4.091653 | 0.3555556 | 0.01212342
A2 | HG75/400 Cenospheres | Abs: | 5.84% | 0.58 | 242 | 6.686561 | 0.717037 | 0.01981203
Total Aggregates: |  |  |  |  | 362 | 10.77821 | 1.072593 | 0.03193545
Water
W1 | Water for CM Hydration (W1a + W1b) |  |  | 1 | 331.57 | 5.313622 | 0.9824296 | 0.01574406
| W1a. Water from Admixtures |  |  |  | 23.18628 |  | 0.0687001
| W1b. Additional Water |  |  |  | 308.3837 |  | 0.91372953
W2 | Water for Aggregates, SSD |  |  | 1 | 44.1328 |  | 0.1307639
Total Water (W1 + W2): |  |  |  |  | 375.7028 | 6.020878 | 1.113193 | 0.01783964
Solids Content of Latex Admixtures and Dyes
S1 | N/A
Total Solids of Admixtures:
Admixtures (including Pigments in Liquid Form)
|  |  |  | % Solids | Dosage (fl oz/cwt) | Water in Admixture (lb/yd3) | Amount (fl oz) | Water in Admixture (lb) | Dosage (fl oz/cwt) | Water in Admixture (lb/yd3)
Ad1 | Air Entrainer (SIKA AIR) | 8.3 | lb/gal | 5.28 | 17.75 | 7.7404555 | 0.05259259 | 6.795462e-05
Ad2 | Superplasticizer (SIKA 686) | 8.5 | lb/gal | 20 | 40.95 | 15.44583 | 0.1213333 | 0.0001356012
Water from Admixtures (W1a): | [5 empty] | 23.18628 |  | 0.0002035559
Cement-Cementitious Materials Ratio |  |  |  |  | 0.4 |  | 0.4
Water-Cementitious Materials Ratio |  |  |  |  | 0.467 |  | 0.467
Slump, Slump Flow, in. |  |  |  |  | 1.5 |  | 1.5
M | Mass of Concrete. lbs |  |  |  | 1452.7028 |  | 4.304305
V | Absolute Volume of Concrete, ft3 |  |  |  | 21.13187 |  | 0.06261295
T | Theoretical Density, lb/ft3 = (M / V) |  |  |  | 68.74463 |  | 68.74463
D | Design Density, lb/ft3 = (M / 27) |  |  |  | 53.80381
D | Measured Density, lb/ft3
A | Air Content, % = [(T - D) / T x 100%] |  |  |  | 27.76909
Y | Yield, ft3 = (M / D) |  |  |  | 27
Ry | Relative Yield = (Y / YD)
1
0.03703704